## Graphical View
[10 empty] | Date: | 2014-08-05
|  |  | Part Number: |  | 132437
|  |  | Contact: |  | Frank Pereda |  |  | Phone: | 408 719-4079
Layer | Cu Thick. (mils) | Cu Foil wt (oz) |  |  | DK | Lam. Thick. (mils) | Description
1 | 2 | 0.5 oz |  |  |  |  | Foil, 0.5 oz
|  |  | 4.75 |  | 3.359183 | 4.75 | Prepreg Megtron6 1035(70)/1080(63) 18.5Gx24.5
2 | 0.6 | 0.5 oz
|  |  | 4 |  | 3.46 | 4 | Core Megtron6 4mils 2x1035 0.5 oz / 0.5 oz 18Gx24
3 | 0.6 | 0.5 oz
|  |  | 8.7 |  | 3.3 | 8.7 | Prepreg Megtron6 1035(70)/1078(68)/1078(68) 18.5Gx24.5
4 | 0.6 | 0.5 oz
|  |  | 6 |  | 4.14 | 6 | Core 370HR 6mils 1652 0.5 oz / 0.5 oz 21.5Gx24.5
5 | 0.6 | 0.5 oz
|  |  | 4.6 |  | 3.359183 | 4.6 | Prepreg Megtron6 1035(70)/1080(63) 18.5Gx24.5
6 | 0.6 | 0.5 oz
|  |  | 6 |  | 4.14 | 6 | Core 370HR 6mils 1652 0.5 oz / 0.5 oz 21.5Gx24.5
7 | 0.6 | 0.5 oz
|  |  | 8.7 |  | 3.3 | 8.7 | Prepreg Megtron6 1078(68)/1078(68)/1035(70) 18.5Gx24.5
8 | 0.6 | 0.5 oz
|  |  | 4 |  | 3.46 | 4 | Core Megtron6 4mils 2x1035 0.5 oz / 0.5 oz 18Gx24
9 | 0.6 | 0.5 oz
|  |  | 4.75 |  | 3.359183 | 4.75 | Prepreg Megtron6 1080(63)/1035(70) 18.5Gx24.5
10 | 2 | 0.5 oz |  |  |  |  | Foil, 0.5 oz
[6 empty] | 56.3 | Thickness over Laminate
[6 empty] | 60.3 | Thickness over Copper
[6 empty] | 61.3 | Thickness over Soldermask
Drill Table
Start Layer | End Layer | Drill Type | Plate Type | Via Fill |  |  | Drill Size (min) | Drill Depth | Pad Size (min) | Stacked Vias
1 | 10 | Mech | PTH | -- |  |  | 0 | 57.75
Impedance Table
Layer | Structure Type |  |  | Coated Microstrip | Target Impedance (ohms) | Impedance Tolerance (ohms) | Target Linewidth (mils) | Edge Coupled Pitch * (mils) | Reference Layers | Modelled Linewidth (mils) | Modelled Impedance (ohms) | CoPlaner Space (mils)
1 | Single Ended |  |  | Yes | 50 | +/-5 | 8.7 | 0 | (2) | 9 | 50.18
1 | Edge Coupled Differential |  |  | Yes | 100 | +/-10 | 5.6 | 12 | (2) | 6 | 100.92
3 | Edge Coupled Differential |  |  | --- | 100 | +/-10 | 5 | 12 | (2, 4) | 5 | 99.82
8 | Edge Coupled Differential |  |  | --- | 100 | +/-10 | 5 | 12 | (7, 9) | 5 | 99.82
10 | Single Ended |  |  | Yes | 50 | +/-5 | 8.7 | 0 | (9) | 9 | 50.18
10 | Edge Coupled Differential |  |  | Yes | 100 | +/-10 | 5.6 | 12 | (9) | 6 | 100.92
* | Edge Coupled Pitch is measured from the center line of one differential trace to the center line of the other.
Process Plating Info Final Assembly - 1/10 = Pattern Plate